## Activity1
Activity 1: Natural Deportment - Calculation of Response Rankings (RR) | [6 empty] | WikiORE Chapter Link |  | Activity 1 Information Link |  | Answers
This activity covers the practical application of Natural Deportment characterisation concepts to lab/site based raw data to generate Response Rankings (RR) for a set of samples. Complete the below table to calculate a Response Ranking (RR) and Standard Deviation for each sample from the supplied assays and masses. Answers for each sample can be found by clicking the '+' icon above the top right of the activity.
Sample | Size (mm) | Mass (kg) | Grade | Mass (%) | Metal (%) | Cumulative Mass (%) | Cumulative Metal (%) | Response Factor (RF) | Response Ranking (RR) | Standard Deviation of RR
Monzonite_A | >110 | 75 | 0.62 |  |  |  |  | NA | - | -
| 110 - 70 | 40 | 0.64 | [6 empty] | -
| 70 - 45 | 45 | 0.73 | [6 empty] | -
| 45 - 26.5 | 60 | 0.89 | [6 empty] | -
| <26.5 | 30 | 1.85 | [6 empty] | - |  | Feed Grade | RR | StDev
| Feed |  |  | - | - | - | - | - |  |  |  | 0.8554 | 67 | 4
Monzonite_B | >110 | 70 | 0.74 |  |  |  |  | NA | - | -
| 110 - 70 | 45 | 0.8 | [6 empty] | -
| 70 - 45 | 50 | 0.87 | [6 empty] | -
| 45 - 26.5 | 55 | 1.11 | [6 empty] | -
| <26.5 | 30 | 1.73 | [6 empty] | - |  | Feed Grade | RR | StDev
| Feed |  |  | - | - | - | - | - |  |  |  | 0.977 | 55 | 1
Diorite | >110 | 80 | 0.6565 |  |  |  |  | NA | - | -
| 110 - 70 | 40 | 0.5858 | [6 empty] | -
| 70 - 45 | 55 | 0.6969 | [6 empty] | -
| 45 - 26.5 | 30 | 0.7676 | [6 empty] | -
| <26.5 | 45 | 0.707 | [6 empty] | - |  | Feed Grade | RR | StDev
| Feed |  |  | - | - | - | - | - |  |  |  | 0.676498 | 11 | 6
Monzonite Breccia | >110 | 65 | 0.486731 |  |  |  |  | NA | - | -
| 110 - 70 | 45 | 0.3244874 | [6 empty] | -
| 70 - 45 | 45 | 0.3090356 | [6 empty] | -
| 45 - 26.5 | 60 | 0.9039291 | [6 empty] | -
| <26.5 | 35 | 1.120254 | [6 empty] | - |  | Feed Grade | RR | StDev
| Feed |  |  | - | - | - | - | - |  |  |  | 0.6143627 | 70 | 22

## Activity2
Activity 2: Induced Deportment - Differential Blasting Potential | [7 empty] | WikiORE Chapter Link |  | Activity 2 Information Link |  | Answers
This activity covers the practical calculation of Differential Blasting potential from raw bench scale grade data. Utilising the below fragmentation curves and grade tonnage bins calculate potential screen upgrades using a 50mm screen size. Determine the best decision (in terms of final screen upgrade) of which grade bins should receive which energy. Answers can be found by clicking the '+' icon above the top right of the activity.
Grade Bin | Tonnes | Grade | Metal Units | Target Energy |  | Blast Area Grade Map |  |  | Size (mm) | High Energy | Low Energy
Waste | 47850 | 0.07361366 | 35.2241355 | Low Energy |  |  |  |  | 150 | 95% | 81%
Low Grade | 45450 | 0.3143097 | 142.8537435 | ??? |  |  |  |  | 75 | 77% | 56%
Med Grade | 76050 | 0.5007852 | 380.8471365 | ??? |  |  |  |  | 50 | 70% | 43%
High Grade | 114150 | 0.8982927 | 1025.401 | High Energy |  |  |  |  | 25 | 43% | 29%
[13 empty] | Outcome | Screen | Tonnes | Metal | Grade
Grade Bin | Energy | Screen | Tonnes | Metal Units | Grade |  | Outcome | Screen | Tonnes | Metal | Grade |  | Blast Total |  | 283500 | 1584.326127 | 0.5588452
Blast Total | [6 empty] | 1 | O/S |  |  |  |  | 1 | O/S | 97969.5 | 484.8084 | 0.4948564
Waste | Low Energy | O/S | [5 empty] | U/S | [5 empty] | U/S | 185530.5 | 1099.518 | 0.5926345
|  | U/S |  |  |  |  | 2 | O/S |  |  |  |  | 2 | O/S | 110241 | 523.3789 | 0.4747588
Low Grade | Low Energy | O/S | [5 empty] | U/S | [5 empty] | U/S | 173259 | 1060.947 | 0.6123476
|  | U/S |  |  |  |  | 3 | O/S |  |  |  |  | 3 | O/S | 130774.5 | 626.2076 | 0.4788453
| High Energy | O/S | [5 empty] | U/S | [5 empty] | U/S | 152725.5 | 958.1185 | 0.6273468
U/S
Med Grade | Low Energy | O/S |  |  |  |  | Outcome | U/S Mass (%) | U/S Metal (%) | Response Factor (RF) | Response Ranking (RR) |  | Outcome | U/S Mass (%) | U/S Metal (%) | Response Factor (RF) | Response Ranking (RR)
U/S
| High Energy | O/S |  |  |  |  | 1 | [5 empty] | Best Result | 53.87% | 60.47% | 1.122577 | 37.38526
|  | U/S |  |  |  |  | 2
High Grade | High Energy | O/S |  |  |  |  | 3
|  | U/S |  |  |  |  | Best Result

## Activity3
Activity 3: Bulk Sorting - Separation Potential | [8 empty] | WikiORE Chapter Link |  |  | Activity 3 Information Link |  |  | Answers
This activity covers the determination of Bulk Sorting potential from a set of UC populated block grades. From the supplied set of data determine both the original and Bulk Sorting grade tonnage results. Assuming the same cut-off grade, does sorting increase metal produced? Answers can be found by clicking the '+' icon above the top right of the activity.
Block | X | Y | Feed |  | Cut-Off Grade |  |  | Cut-Off Mass |  |  | No Bulk Sorting |  |  |  |  | No Bulk Sorting
|  |  | Grade | Tonnes | 0.2 | 0.4 | 0.6 | 0.2 | 0.4 | 0.6 | Cut-Off | Tonnes | Grade | RR |  | Cut-Off | Tonnes | Grade | RR
1 | 5.5 | 9.5 | 0.5227696 | 15120 | 0.5255364 | 0.5528378 | 0.7234052 | 99.17% | 87.5% | 22.5% | All Blocks |  |  | NA |  | All Blocks | 287280 | 0.5658948 | NA
2 | 5.5 | 24.5 | 0.540820175 | 15120 | 0.540820175 | 0.5631891 | 0.6827987 | 100% | 90% | 26.67% | 0.2 |  |  |  |  | 0.2 | 257040 | 0.6162808 | 153.3722
3 | 13.5 | 9.5 | 0.8718322 | 15120 | 0.8718322 | 0.9508648 | 1.17263 | 100% | 86.67% | 58.33% | 0.4 |  |  |  |  | 0.4 | 226800 | 0.659048 | 128.9301
4 | 13.5 | 9.5 | 0.8718322 | 15120 | 0.8718322 | 0.9508648 | 1.17263 | 100% | 86.67% | 58.33% | 0.6 |  |  |  |  | 0.6 | 136080 | 0.7570199 | 77.8843
5 | 13.5 | 24.5 | 0.7182286 | 15120 | 0.7182286 | 0.7365643 | 0.8445031 | 100% | 95% | 64.17%
6 | 21.5 | 9.5 | 0.4509176 | 15120 | 0.4509176 | 0.5637531 | 0.7500882 | 100% | 49.17% | 15.83% | With Bulk Sorting |  |  |  |  | With Bulk Sorting
7 | 21.5 | 9.5 | 0.4509176 | 15120 | 0.4509176 | 0.5637531 | 0.7500882 | 100% | 49.17% | 15.83% | Cut-Off | Tonnes | Grade | RR |  | Cut-Off | Tonnes | Grade | RR
8 | 21.5 | 24.5 | 0.5535578 | 15120 | 0.5565519 | 0.6872591 | 0.8617093 | 99.17% | 65% | 35% | 0.2 |  |  |  |  | 0.2 | 245142 | 0.6505161 | 175.7131
9 | 21.5 | 24.5 | 0.5535578 | 15120 | 0.5565519 | 0.6872591 | 0.8617093 | 99.17% | 65% | 35% | 0.4 |  |  |  |  | 0.4 | 191322 | 0.7438037 | 134.499
10 | 29.5 | 9.5 | 0.6517023 | 15120 | 0.6517023 | 0.6594275 | 0.775637 | 100% | 97.5% | 51.67% | 0.6 |  |  |  |  | 0.6 | 112950 | 0.9146455 | 102.8649
11 | 29.5 | 24.5 | 0.6870885 | 15120 | 0.6954328 | 0.8018593 | 0.935497 | 98.33% | 77.5% | 53.33%
12 | 37.5 | 9.5 | 0.7427073 | 15120 | 0.7427073 | 0.7489966 | 0.7990003 | 100% | 98.33% | 79.17% | [5 empty] | Sorting produces approximately the same metal (5% less in the 0.4 case) in less mass, 5%, 16% and 17% reduced tonnage in the 0.2, 0.4 and 0.6 cases respectively.
13 | 37.5 | 24.5 | 0.7248941 | 15120 | 0.734181 | 0.7788727 | 0.9116306 | 98.33% | 89.17% | 60.83%
14 | 45.5 | 9.5 | 0.832882875 | 15120 | 0.8503568 | 0.902682 | 0.9811623 | 97.5% | 89.17% | 74.17%
15 | 45.5 | 24.5 | 0.137096275 | 15120 | 0.6052687 | 0.6950001 | 0.7690267 | 15% | 11.67% | 8.333%
16 | 53.5 | 9.5 | 0.712011 | 15120 | 0.8252874 | 1.005017 | 1.039052 | 84.17% | 61.67% | 58.33%
17 | 53.5 | 24.5 | 0.1381305 | 15120 | 0.2771225 | 0.417701 |  | 26.67% | 3.333% | 0%
18 | 61.5 | 9.5 | 0.3037842 | 15120 | 0.6754766 | 0.7795988 | 0.9053348 | 40.95% | 32.38% | 23.81%
19 | 61.5 | 24.5 | 0.2872706 | 15120 | 0.4011017 | 0.518381375 | 0.6448102 | 62.86% | 30.48% | 5.714%

## Activity4
Activity 4: Particle Sorting - Calculating Log Normal Inputs | [7 empty] | WikiORE Chapter Link |  | Activity 4 Information Link |  | Answers
This activity covers the determination of input parameters for the log normal model for particle sorting. 100 particles have been tested from the Monzonite A samples 70mmx45mm fraction from Activity 1. Complete the below table to determine relevant grades, mean and mode for this sample. Answers can be found by clicking the '+' icon above the top right of the activity.
Sample | Size Fraction | LAB_ID | Mass (g) | Grade (%) | Grade Bin | Mass% | Metal%
Monzonite_A | 70x45 | MZ_A_1 | 37 | 0.328
Monzonite_A | 70x45 | MZ_A_2 | 23 | 0.632
Monzonite_A | 70x45 | MZ_A_3 | 21 | 1.232 | [5 empty] | Mass (g) | Grade |  |  | Mass | Grade
Monzonite_A | 70x45 | MZ_A_4 | 28 | 1.108 |  |  |  |  | Particles Feed |  |  |  | Particles Feed | 3332 | 0.7713577
Monzonite_A | 70x45 | MZ_A_5 | 22 | 0.676
Monzonite_A | 70x45 | MZ_A_6 | 87 | 0.756 |  |  |  |  | Monzonite A Sample |  |  |  | MZ_A Sample | 250000 | 0.8554
Monzonite_A | 70x45 | MZ_A_7 | 37 | 0.24 |  |  |  |  | Monzonite A Fraction |  |  |  | MZ_A Fraction | 45000 | 0.73
Monzonite_A | 70x45 | MZ_A_8 | 34 | 1.228
Monzonite_A | 70x45 | MZ_A_9 | 24 | 0.684 | [5 empty] | Value |  |  |  | Value
Monzonite_A | 70x45 | MZ_A_10 | 19 | 6.56 |  |  |  |  | Mean |  |  |  | Mean | 0.73
Monzonite_A | 70x45 | MZ_A_11 | 31 | 1.044 |  |  |  |  | Mode |  |  |  | Mode | 0.2
Monzonite_A | 70x45 | MZ_A_12 | 31 | 0.464
Monzonite_A | 70x45 | MZ_A_13 | 64 | 0.52
Monzonite_A | 70x45 | MZ_A_14 | 18 | 1.144
Monzonite_A | 70x45 | MZ_A_15 | 13 | 0.172
Monzonite_A | 70x45 | MZ_A_16 | 17 | 0.424
Monzonite_A | 70x45 | MZ_A_17 | 19 | 0.38
Monzonite_A | 70x45 | MZ_A_18 | 39 | 0.352
Monzonite_A | 70x45 | MZ_A_19 | 24 | 0.18
Monzonite_A | 70x45 | MZ_A_20 | 26 | 0.084
Monzonite_A | 70x45 | MZ_A_21 | 27 | 1.932
Monzonite_A | 70x45 | MZ_A_22 | 36 | 0.2
Monzonite_A | 70x45 | MZ_A_23 | 57 | 0.2
Monzonite_A | 70x45 | MZ_A_24 | 38 | 10.528
Monzonite_A | 70x45 | MZ_A_25 | 35 | 0.444
Monzonite_A | 70x45 | MZ_A_26 | 29 | 0.104
Monzonite_A | 70x45 | MZ_A_27 | 46 | 0.632
Monzonite_A | 70x45 | MZ_A_28 | 25 | 0.26
Monzonite_A | 70x45 | MZ_A_29 | 48 | 0.752
Monzonite_A | 70x45 | MZ_A_30 | 38 | 0.04
Monzonite_A | 70x45 | MZ_A_31 | 37 | 0.128
Monzonite_A | 70x45 | MZ_A_32 | 34 | 0.244
Monzonite_A | 70x45 | MZ_A_33 | 47 | 0.184
Monzonite_A | 70x45 | MZ_A_34 | 49 | 0.336
Monzonite_A | 70x45 | MZ_A_35 | 33 | 0.88
Monzonite_A | 70x45 | MZ_A_36 | 38 | 0.2
Monzonite_A | 70x45 | MZ_A_37 | 29 | 0.028
Monzonite_A | 70x45 | MZ_A_38 | 22 | 0.2
Monzonite_A | 70x45 | MZ_A_39 | 28 | 0.2
Monzonite_A | 70x45 | MZ_A_40 | 26 | 0.624
Monzonite_A | 70x45 | MZ_A_41 | 15 | 0.264
Monzonite_A | 70x45 | MZ_A_42 | 25 | 1.328
Monzonite_A | 70x45 | MZ_A_43 | 52 | 0.16
Monzonite_A | 70x45 | MZ_A_44 | 14 | 0.164
Monzonite_A | 70x45 | MZ_A_45 | 10 | 0.304
Monzonite_A | 70x45 | MZ_A_46 | 15 | 0.14
Monzonite_A | 70x45 | MZ_A_47 | 26 | 1.22
Monzonite_A | 70x45 | MZ_A_48 | 38 | 0.256
Monzonite_A | 70x45 | MZ_A_49 | 44 | 0.348
Monzonite_A | 70x45 | MZ_A_50 | 14 | 0.128
Monzonite_A | 70x45 | MZ_A_51 | 6 | 0.416
Monzonite_A | 70x45 | MZ_A_52 | 26 | 0.136
Monzonite_A | 70x45 | MZ_A_53 | 10 | 1.508
Monzonite_A | 70x45 | MZ_A_54 | 31 | 0.16
Monzonite_A | 70x45 | MZ_A_55 | 18 | 0.028
Monzonite_A | 70x45 | MZ_A_56 | 21 | 0.096
Monzonite_A | 70x45 | MZ_A_57 | 13 | 1.004
Monzonite_A | 70x45 | MZ_A_58 | 22 | 0.184
Monzonite_A | 70x45 | MZ_A_59 | 30 | 0.876
Monzonite_A | 70x45 | MZ_A_60 | 30 | 2.132
Monzonite_A | 70x45 | MZ_A_61 | 24 | 0.072
Monzonite_A | 70x45 | MZ_A_62 | 44 | 1.764
Monzonite_A | 70x45 | MZ_A_63 | 20 | 0.656
Monzonite_A | 70x45 | MZ_A_64 | 37 | 0.804
Monzonite_A | 70x45 | MZ_A_65 | 15 | 0.14
Monzonite_A | 70x45 | MZ_A_66 | 25 | 0.104
Monzonite_A | 70x45 | MZ_A_67 | 38 | 0.82
Monzonite_A | 70x45 | MZ_A_68 | 15 | 0.472
Monzonite_A | 70x45 | MZ_A_69 | 34 | 2.588
Monzonite_A | 70x45 | MZ_A_70 | 16 | 1.196
Monzonite_A | 70x45 | MZ_A_71 | 30 | 1.704
Monzonite_A | 70x45 | MZ_A_72 | 26 | 0.648
Monzonite_A | 70x45 | MZ_A_73 | 82 | 0.956
Monzonite_A | 70x45 | MZ_A_74 | 19 | 0.884
Monzonite_A | 70x45 | MZ_A_75 | 40 | 0.4
Monzonite_A | 70x45 | MZ_A_76 | 27 | 1.22
Monzonite_A | 70x45 | MZ_A_77 | 33 | 0.796
Monzonite_A | 70x45 | MZ_A_78 | 31 | 0.48
Monzonite_A | 70x45 | MZ_A_79 | 43 | 1.044
Monzonite_A | 70x45 | MZ_A_80 | 19 | 1.204
Monzonite_A | 70x45 | MZ_A_81 | 35 | 0.304
Monzonite_A | 70x45 | MZ_A_82 | 51 | 0.2
Monzonite_A | 70x45 | MZ_A_83 | 96 | 1.028
Monzonite_A | 70x45 | MZ_A_84 | 47 | 0.616
Monzonite_A | 70x45 | MZ_A_85 | 48 | 1.168
Monzonite_A | 70x45 | MZ_A_86 | 37 | 0.2
Monzonite_A | 70x45 | MZ_A_87 | 58 | 0.2
Monzonite_A | 70x45 | MZ_A_88 | 55 | 1.988
Monzonite_A | 70x45 | MZ_A_89 | 44 | 0.352
Monzonite_A | 70x45 | MZ_A_90 | 29 | 0.2
Monzonite_A | 70x45 | MZ_A_91 | 22 | 1.032
Monzonite_A | 70x45 | MZ_A_92 | 35 | 0.2
Monzonite_A | 70x45 | MZ_A_93 | 54 | 0.316
Monzonite_A | 70x45 | MZ_A_94 | 39 | 0.092
Monzonite_A | 70x45 | MZ_A_95 | 41 | 2.276
Monzonite_A | 70x45 | MZ_A_96 | 47 | 0.46
Monzonite_A | 70x45 | MZ_A_97 | 35 | 0.2
Monzonite_A | 70x45 | MZ_A_98 | 32 | 0.54
Monzonite_A | 70x45 | MZ_A_99 | 38 | 0.34
Monzonite_A | 70x45 | MZ_A_100 | 75 | 0.2

## Activity5
Activity 5: Gravity Separation - GRAT Data Processing | [6 empty] | WikiORE Chapter Link |  |  | Activity 5 Information Link |  | Answers
For this activity a set of GRAT sink/float test masses and assays have been provided. From this calculate the best density separation point. Should the fines be added to the accept or reject stream in this best case? Answers can be found by clicking the '+' icon above the top right of the activity.
Sample | Fraction (mm) |  | Sink/Float | Density | Mass (g) | Grade |  |  |  | Mass (g) | Grade |  |  |  | Mass (g) | Grade
MZ_A | 4.75 | 3.35 | Sink | 2.95 | 97 | 1.71 |  | Feed Sample |  |  |  |  | Feed Sample |  | 29959 | 0.4686986
MZ_A | 3.35 | 2.36 | Sink | 2.95 | 106 | 1.52
MZ_A | 2.36 | 1.7 | Sink | 2.95 | 67 | 1.72
MZ_A | 1.7 | 1.18 | Sink | 2.95 | 72 | 2.02 |  | Results | Density | Mass (g) | Grade |  | Results | Density | Mass (g) | Grade
MZ_A | 1.18 | 0.85 | Sink | 2.95 | 53 | 2.47 |  | Fines (<0.3mm) | NA |  |  |  | Fines (<0.3mm) | NA | 5447 | 0.61
MZ_A | 0.85 | 0.6 | Sink | 2.95 | 55 | 2.39 |  | Accept Stream | 2.95 |  |  |  | Accept Stream | 2.95 | 538 | 2.015037
MZ_A | 0.6 | 0.425 | Sink | 2.95 | 42 | 2.55 |  | Reject Stream | 2.95 |  |  |  | Reject Stream | 2.95 | 23974 | 0.4018929
MZ_A | 0.425 | 0.3 | Sink | 2.95 | 46 | 2.76 |  | Accept Stream | 2.85 |  |  |  | Accept Stream | 2.85 | 1544 | 1.409113
MZ_A | 4.75 | 3.35 | Sink | 2.85 | 221 | 0.87 |  | Reject Stream | 2.85 |  |  |  | Reject Stream | 2.85 | 22968 | 0.3719697
MZ_A | 3.35 | 2.36 | Sink | 2.85 | 220 | 1.12 |  | Accept Stream | 2.75 |  |  |  | Accept Stream | 2.75 | 7177 | 0.8344461
MZ_A | 2.36 | 1.7 | Sink | 2.85 | 164 | 1.17 |  | Reject Stream | 2.75 |  |  |  | Reject Stream | 2.75 | 17335 | 0.2728728
MZ_A | 1.7 | 1.18 | Sink | 2.85 | 119 | 1.24 |  | Accept Stream | 2.65 |  |  |  | Accept Stream | 2.65 | 22962 | 0.4499804
MZ_A | 1.18 | 0.85 | Sink | 2.85 | 91 | 1.18 |  | Reject Stream | 2.65 |  |  |  | Reject Stream | 2.65 | 1550 | 0.2494323
MZ_A | 0.85 | 0.6 | Sink | 2.85 | 81 | 1.17
MZ_A | 0.6 | 0.425 | Sink | 2.85 | 51 | 1.13 |  | Density | Mass% | Metal% | RR
MZ_A | 0.425 | 0.3 | Sink | 2.85 | 59 | 0.91 |  | Fines
MZ_A | 4.75 | 3.35 | Sink | 2.75 | 1584 | 0.71 |  | Accept 2.95
MZ_A | 3.35 | 2.36 | Sink | 2.75 | 1432 | 0.74 |  | Accept 2.85
MZ_A | 2.36 | 1.7 | Sink | 2.75 | 847 | 0.65 |  | Accept 2.75
MZ_A | 1.7 | 1.18 | Sink | 2.75 | 667 | 0.64 |  | Accept 2.65
MZ_A | 1.18 | 0.85 | Sink | 2.75 | 398 | 0.54 | [7 empty] | Mass% | Metal% | RR
MZ_A | 0.85 | 0.6 | Sink | 2.75 | 285 | 0.61 |  | Best |  |  |  |  | Best | 23.96% | 42.65% | 80.73188
MZ_A | 0.6 | 0.425 | Sink | 2.75 | 247 | 0.58 | [6 empty] | Best + Fines | 42.14% | 66.31% | 104.9361
MZ_A | 0.425 | 0.3 | Sink | 2.75 | 173 | 0.69
MZ_A | 4.75 | 3.35 | Sink | 2.65 | 4018 | 0.24
MZ_A | 3.35 | 2.36 | Sink | 2.65 | 3919 | 0.24
MZ_A | 2.36 | 1.7 | Sink | 2.65 | 2457 | 0.25
MZ_A | 1.7 | 1.18 | Sink | 2.65 | 1972 | 0.41
MZ_A | 1.18 | 0.85 | Sink | 2.65 | 1176 | 0.4
MZ_A | 0.85 | 0.6 | Sink | 2.65 | 921 | 0.18
MZ_A | 0.6 | 0.425 | Sink | 2.65 | 786 | 0.34
MZ_A | 0.425 | 0.3 | Sink | 2.65 | 536 | 0.21
MZ_A | 4.75 | 3.35 | Float | Float | 252 | 0.25
MZ_A | 3.35 | 2.36 | Float | Float | 268 | 0.14
MZ_A | 2.36 | 1.7 | Float | Float | 201 | 0.3
MZ_A | 1.7 | 1.18 | Float | Float | 186 | 0.09
MZ_A | 1.18 | 0.85 | Float | Float | 158 | 0.31
MZ_A | 0.85 | 0.6 | Float | Float | 143 | 0.36
MZ_A | 0.6 | 0.425 | Float | Float | 164 | 0.38
MZ_A | 0.425 | 0.3 | Float | Float | 178 | 0.26
MZ_A | 0.3 | 0 | NA | NA | 5447 | 0.61